## Sheet1
Test Image | Expert rating | ResNet18 | ResNet50 | DenseNet | HRNet | resnet18-pred | resnet50-pred | densenet-pred | hrnet-pred
BGH_1-3_336_count_3.jpg | 9 |  |  |  |  | 9 | 9 | 9 | 8
St_SurTec - 53030 - 4&5 - Final_count_2.jpg | 9 |  |  |  |  | 9 | 9 | 9 | 9
BHH_1-3_336_count_3.jpg | 9 |  |  |  |  | 9 | 8 | 7 | 8
GM9540P - SW E90G17 - 3 - Final_count_1.jpg | 9 |  |  |  |  | 9 | 9 | 9 | 8
BBL_1-3_336_count_1.jpg | 9 |  |  |  |  | 8 | 9 | 9 | 8
BCL_1-3_336_count_1.jpg | 9 |  |  |  |  | 8 | 9 | 9 | 8
St_Oxsilan - 53030 - 1-3 - Final_count_3.jpg | 9 |  |  |  |  | 9 | 9 | 9 | 9
Al_Zircobond - 53030 - 1-3 - Final_count_3.jpg | 9 |  |  |  |  | 9 | 9 | 9 | 9
BEH_1-3_336_count_3.jpg | 9 |  |  |  |  | 8 | 8 | 9 | 8
BEH_1-3_336_count_1.jpg | 9 |  |  |  |  | 8 | 8 | 9 | 8
BIL_9-11_168_count_1.jpg | 9 |  |  |  |  | 9 | 9 | 9 | 8
BIH_12-13_168_count_1.jpg | 9 |  |  |  |  | 9 | 9 | 9 | 9
BGH 1-3_1000_count_1.jpg | 7 |  |  |  |  | 7 | 7 | 9 | 7
p4_CFH_count_2.jpg | 7 |  |  |  |  | 5 | 6 | 7 | 7
p4_DGH_count_2.jpg | 7 |  |  |  |  | 7 | 7 | 6 | 7
BBH_1-3_750_count_3.jpg | 7 |  |  |  |  | 9 | 7 | 8 | 8
BCH_4-5_750_count_1.jpg | 7 |  |  |  |  | 7 | 8 | 7 | 7
p3_CAL_count_1.jpg | 7 |  |  |  |  | 5 | 5 | 7 | 5
GM9540 - Akzo MgO w 64159 - Final_count_2.jpg | 7 |  |  |  |  | 7 | 7 | 7 | 7
p4_BJH_count_3.jpg | 7 |  |  |  |  | 7 | 7 | 7 | 7
p4_DHH_count_3.jpg | 7 |  |  |  |  | 8 | 7 | 6 | 7
BAL_Scraped_count_1.jpg | 7 |  |  |  |  | 7 | 7 | 7 | 7
BAH_4-5_750_count_1.jpg | 7 |  |  |  |  | 7 | 7 | 7 | 7
BGH 4-5_1000_count_2.jpg | 7 |  |  |  |  | 7 | 7 | 9 | 7
BBH_Scraped_count_2.jpg | 6 |  |  |  |  | 7 | 5 | 9 | 5
p4_DAH_count_2.jpg | 6 |  |  |  |  | 5 | 5 | 5 | 5
p4_CFH_count_3.jpg | 6 |  |  |  |  | 6 | 6 | 5 | 6
p3_BEH_count_2.jpg | 6 |  |  |  |  | 5 | 6 | 8 | 6
p3_CEL_count_1.jpg | 6 |  |  |  |  | 5 | 6 | 5 | 6
p3_CJH_count_2.jpg | 6 |  |  |  |  | 5 | 5 | 5 | 5
p3_BIH_count_2.jpg | 6 |  |  |  |  | 5 | 6 | 8 | 6
p3_CLH_count_1.jpg | 6 |  |  |  |  | 5 | 6 | 8 | 6
BAH_1-3_750_count_3.jpg | 6 |  |  |  |  | 7 | 7 | 8 | 6
p4_CDH_count_3.jpg | 6 |  |  |  |  | 5 | 6 | 5 | 5
p4_CDH_count_1.jpg | 6 |  |  |  |  | 5 | 5 | 5 | 5
BAL_4-5_750_count_2.jpg | 6 |  |  |  |  | 8 | 8 | 8 | 7
BBH_1-3_336_count_1.jpg | 8 |  |  |  |  | 8 | 8 | 9 | 8
BCL_1-3_750_count_3.jpg | 8 |  |  |  |  | 7 | 7 | 8 | 7
BCL4-5_Scraped_count_1.jpg | 8 |  |  |  |  | 8 | 8 | 7 | 8
BJH2_Scraped_count_2.jpg | 8 |  |  |  |  | 8 | 8 | 7 | 8
BHH_1-3_750_count_1.jpg | 8 |  |  |  |  | 7 | 8 | 7 | 8
BEL_Scraped_count_1.jpg | 8 |  |  |  |  | 8 | 8 | 8 | 8
BEH_Scraped_count_2.jpg | 8 |  |  |  |  | 8 | 8 | 7 | 8
BEH2_Scraped_count_2.jpg | 8 |  |  |  |  | 8 | 8 | 7 | 8
BEL_4-5_750_count_2.jpg | 8 |  |  |  |  | 8 | 8 | 8 | 8
BAH_4-5_336_count_2.jpg | 8 |  |  |  |  | 9 | 9 | 9 | 8
BEH2_Scraped_count_1.jpg | 8 |  |  |  |  | 8 | 8 | 9 | 7
BAH_1-3_336_count_3.jpg | 8 |  |  |  |  | 8 | 8 | 7 | 8
p3_DLL1_count_1.jpg | 5 |  |  |  |  | 7 | 7 | 6 | 7
p3_CAH_count_1.jpg | 5 |  |  |  |  | 5 | 5 | 8 | 5
p4_BBH_count_1.jpg | 5 |  |  |  |  | 5 | 5 | 7 | 5
p3_BCH_count_3.jpg | 5 |  |  |  |  | 5 | 5 | 5 | 5
p3_CHL_count_1.jpg | 5 |  |  |  |  | 5 | 5 | 5 | 5
p4_CEL_count_1.jpg | 5 |  |  |  |  | 5 | 5 | 5 | 5
p3_BAL_count_2.jpg | 5 |  |  |  |  | 5 | 5 | 5 | 5
p3_CFL_count_2.jpg | 5 |  |  |  |  | 5 | 5 | 5 | 5
GM9540P - NCP - N-9568 - Final_count_3.jpg | 5 |  |  |  |  | 5 | 5 | 8 | 5
p4_BAH_count_1.jpg | 5 |  |  |  |  | 5 | 5 | 7 | 5
p3_BHL_count_1.jpg | 5 |  |  |  |  | 5 | 5 | 5 | 5
p3_DBH_count_2.jpg | 5 |  |  |  |  | 5 | 5 | 5 | 7